## Bentonite Clay(M1-M11)
Mt.c [%] | LL[%] | PL [%] | PI [%] | Wi [%] | γd [g.m-3] | Pr [MPa]
48 | 473.9 | 26.6 | 447.3 | 5.95 | 1.457223796 | 0.477416139
48 | 473.9 | 26.6 | 447.3 | 5.95 | 1.467422096 | 0.57176379
48 | 473.9 | 26.6 | 447.3 | 5.95 | 1.504815864 | 0.515702319
48 | 473.9 | 26.6 | 447.3 | 5.95 | 1.494617564 | 0.451397585
48 | 473.9 | 26.6 | 447.3 | 5.95 | 1.5898017 | 0.665309001
48 | 473.9 | 26.6 | 447.3 | 5.95 | 1.676487252 | 0.849238289
48 | 473.9 | 26.6 | 447.3 | 5.95 | 1.693484419 | 1.166713273
48 | 473.9 | 26.6 | 447.3 | 5.95 | 1.710481586 | 1.119381391
48 | 473.9 | 26.6 | 447.3 | 5.95 | 1.741076487 | 1.136329925
48 | 473.9 | 26.6 | 447.3 | 5.95 | 1.742776204 | 1.252197595
48 | 473.9 | 26.6 | 447.3 | 5.95 | 1.792067989 | 1.264720544
48 | 473.9 | 26.6 | 447.3 | 5.95 | 1.810764873 | 1.895488091
48 | 473.9 | 26.6 | 447.3 | 5.95 | 1.928045326 | 2.104949604
48 | 473.9 | 26.6 | 447.3 | 5.95 | 1.94674221 | 2.624129169
48 | 473.9 | 26.6 | 447.3 | 5.95 | 2.019830028 | 2.675108512
48 | 473.9 | 26.6 | 447.3 | 16.5 | 1.431728045 | 0.537684349
48 | 473.9 | 26.6 | 447.3 | 16.5 | 1.46572238 | 0.524565648
48 | 473.9 | 26.6 | 447.3 | 16.5 | 1.572804533 | 0.90577393
48 | 473.9 | 26.6 | 447.3 | 16.5 | 1.581303116 | 0.922880521
48 | 473.9 | 26.6 | 447.3 | 16.5 | 1.639093484 | 0.939634524
48 | 473.9 | 26.6 | 447.3 | 16.5 | 1.758073654 | 1.106165425
48 | 473.9 | 26.6 | 447.3 | 16.5 | 1.890651558 | 1.126676312
48 | 473.9 | 26.6 | 447.3 | 16.5 | 1.603399433 | 1.364782551
48 | 473.9 | 26.6 | 447.3 | 16.5 | 1.831161473 | 1.367445197
90 | 102 | 53 | 49 | 13.2 | 1.264705882 | 0.451612903
90 | 102 | 53 | 49 | 13.2 | 1.279679144 | 0.387096774
90 | 102 | 53 | 49 | 13.2 | 1.348128342 | 0.580645161
90 | 102 | 53 | 49 | 13.2 | 1.335294118 | 0.838709677
90 | 102 | 53 | 49 | 13.2 | 1.35026738 | 1.096774194
90 | 102 | 53 | 49 | 13.2 | 1.363101604 | 1.419354839
90 | 102 | 53 | 49 | 13.2 | 1.405882353 | 2.064516129
90 | 102 | 53 | 49 | 13.2 | 1.427272727 | 1.483870968
90 | 102 | 53 | 49 | 13.2 | 1.452941176 | 1.741935484
90 | 102 | 53 | 49 | 13.2 | 1.450802139 | 2.967741935
90 | 102 | 53 | 49 | 13.2 | 1.493582888 | 3.483870968
90 | 102 | 53 | 49 | 13.2 | 1.510695187 | 3.419354839
90 | 102 | 53 | 49 | 13.2 | 1.504278075 | 3.677419355
90 | 102 | 53 | 49 | 13.2 | 1.532085561 | 4.387096774
90 | 102 | 53 | 49 | 13.2 | 1.553475936 | 4.193548387
90 | 102 | 53 | 49 | 13.2 | 1.553475936 | 4.387096774
90 | 102 | 53 | 49 | 13.2 | 1.564171123 | 3.483870968
90 | 102 | 53 | 49 | 13.2 | 1.562032086 | 3.741935484
90 | 102 | 53 | 49 | 13.2 | 1.594117647 | 3.290322581
90 | 102 | 53 | 49 | 13.2 | 1.536363636 | 5.161290323
90 | 102 | 53 | 49 | 13.2 | 1.570588235 | 4.838709677
90 | 102 | 53 | 49 | 13.2 | 1.544919786 | 4.903225806
90 | 102 | 53 | 49 | 13.2 | 1.519251337 | 6.064516129
90 | 102 | 53 | 49 | 13.2 | 1.527807487 | 5.290322581
90 | 102 | 53 | 49 | 13.2 | 1.544919786 | 5.677419355
90 | 102 | 53 | 49 | 13.2 | 1.557754011 | 5.677419355
90 | 102 | 53 | 49 | 13.2 | 1.555614973 | 6.258064516
90 | 102 | 53 | 49 | 13.2 | 1.585561497 | 5.483870968
90 | 102 | 53 | 49 | 13.2 | 1.57486631 | 6.903225806
90 | 102 | 53 | 49 | 13.2 | 1.613368984 | 5.225806452
90 | 102 | 53 | 49 | 13.2 | 1.572727273 | 5.225806452
90 | 102 | 53 | 49 | 13.2 | 1.728877005 | 7.677419355
90 | 102 | 53 | 49 | 13.2 | 1.703208556 | 7.870967742
90 | 102 | 53 | 49 | 13.2 | 1.686096257 | 8.387096774
90 | 102 | 53 | 49 | 13.2 | 1.671122995 | 8.580645161
90 | 102 | 53 | 49 | 13.2 | 1.654010695 | 9.032258065
90 | 102 | 53 | 49 | 13.2 | 1.668983957 | 9.290322581
90 | 102 | 53 | 49 | 13.2 | 1.634759358 | 10
90 | 102 | 53 | 49 | 13.2 | 1.716042781 | 8.709677419
90 | 102 | 53 | 49 | 13.2 | 1.701069519 | 9.935483871
90 | 102 | 53 | 49 | 13.2 | 1.698930481 | 10.12903226
90 | 102 | 53 | 49 | 13.2 | 1.698930481 | 10.96774194
90 | 102 | 53 | 49 | 13.2 | 1.707486631 | 11.35483871
90 | 102 | 53 | 49 | 13.2 | 1.769518717 | 9.741935484
90 | 102 | 53 | 49 | 13.2 | 1.718181818 | 12.64516129
90 | 102 | 53 | 49 | 13.2 | 1.709625668 | 14.06451613
90 | 102 | 53 | 49 | 13.2 | 1.628342246 | 13.67741935
90 | 102 | 53 | 49 | 13.2 | 1.73315508 | 16.19354839
90 | 102 | 53 | 49 | 13.2 | 1.703208556 | 16.19354839
90 | 102 | 53 | 49 | 13.2 | 1.758823529 | 16.77419355
90 | 102 | 53 | 49 | 12.81671159 | 1.4 | 1.471401758
90 | 102 | 53 | 49 | 15.34366577 | 1.4 | 1.38590574
90 | 102 | 53 | 49 | 17.02830189 | 1.4 | 0.968233584
90 | 102 | 53 | 49 | 20.9703504 | 1.4 | 1.180409534
90 | 102 | 53 | 49 | 13.62533693 | 1.5 | 2.047882474
90 | 102 | 53 | 49 | 20.02695418 | 1.5 | 3.53577191
90 | 102 | 53 | 49 | 24.97978437 | 1.5 | 2.788793083
90 | 102 | 53 | 49 | 17.02830189 | 1.5 | 4.528443008
90 | 102 | 53 | 49 | 8.874663073 | 1.6 | 5.377899456
90 | 102 | 53 | 49 | 13.01886792 | 1.6 | 4.99684829
90 | 102 | 53 | 49 | 14.3328841 | 1.6 | 5.434065753
90 | 102 | 53 | 49 | 15.88274933 | 1.6 | 5.103559551
90 | 102 | 53 | 49 | 9.278975741 | 1.6 | 6.303138068
90 | 102 | 53 | 49 | 12.14285714 | 1.6 | 6.374945315
90 | 102 | 53 | 49 | 19.04986523 | 1.6 | 5.978370801
90 | 102 | 53 | 49 | 21.50943396 | 1.6 | 5.927731757
90 | 102 | 53 | 49 | 27.67520216 | 1.6 | 4.919819553
90 | 102 | 53 | 49 | 19.01617251 | 1.6 | 6.833495623
90 | 102 | 53 | 49 | 15.95013477 | 1.6 | 7.459627534
90 | 102 | 53 | 49 | 15.98382749 | 1.6 | 8.611483515
90 | 102 | 53 | 49 | 16.01752022 | 1.6 | 9.030355202
90 | 102 | 53 | 49 | 13.25471698 | 1.6 | 8.801550453
57 | 458.1 | 23.7 | 434.4 | 8.3 | 1.439759036 | 0.511041333
57 | 458.1 | 23.7 | 434.4 | 8.3 | 1.557831325 | 0.769343664
57 | 458.1 | 23.7 | 434.4 | 8.3 | 1.726506024 | 1.340694222
57 | 458.1 | 23.7 | 434.4 | 8.3 | 1.856626506 | 3.497354859
57 | 458.1 | 23.7 | 434.4 | 8.3 | 1.536144578 | 0.839550838
57 | 458.1 | 23.7 | 434.4 | 8.3 | 1.571084337 | 1.02467661
57 | 458.1 | 23.7 | 434.4 | 8.3 | 1.698795181 | 1.609031025
57 | 458.1 | 23.7 | 434.4 | 8.3 | 1.719277108 | 1.949554592
57 | 458.1 | 23.7 | 434.4 | 8.3 | 1.78313253 | 3.141165227
57 | 458.1 | 23.7 | 434.4 | 8.3 | 1.879518072 | 4.022082665
57 | 458.1 | 23.7 | 434.4 | 8.3 | 1.895180723 | 4.702413052
57 | 458.1 | 23.7 | 434.4 | 8.3 | 1.439470745 | 0.5125
57 | 458.1 | 23.7 | 434.4 | 8.3 | 1.556547872 | 0.775
57 | 458.1 | 23.7 | 434.4 | 8.3 | 1.724757979 | 1.3625
57 | 458.1 | 23.7 | 434.4 | 8.3 | 1.856069149 | 3.525
57 | 458.1 | 23.7 | 434.4 | 8.3 | 1.439433511 | 0.3375
57 | 458.1 | 23.7 | 434.4 | 8.3 | 1.554388298 | 0.625
57 | 458.1 | 23.7 | 434.4 | 8.3 | 1.779111702 | 1.825
57 | 458.1 | 23.7 | 434.4 | 8.3 | 1.870156915 | 4.7375
71 | 565 | 47.2 | 517.8 | 10 | 1.58436255 | 2.716981132
71 | 565 | 47.2 | 517.8 | 10 | 1.605278884 | 4.188679245
71 | 565 | 47.2 | 517.8 | 10 | 1.691733068 | 6.028301887
71 | 565 | 47.2 | 517.8 | 10 | 1.760059761 | 9.481132075
71 | 565 | 47.2 | 517.8 | 10 | 1.799800797 | 9
71 | 565 | 47.2 | 517.8 | 10 | 1.539043825 | 2.29245283
71 | 565 | 47.2 | 517.8 | 10 | 1.654780876 | 3.198113208
71 | 565 | 47.2 | 517.8 | 10 | 1.678486056 | 2.745283019
71 | 565 | 47.2 | 517.8 | 10 | 1.690338645 | 5.575471698
71 | 565 | 47.2 | 517.8 | 10 | 1.71125498 | 5.179245283
71 | 565 | 47.2 | 517.8 | 10 | 1.718227092 | 5.235849057
71 | 565 | 47.2 | 517.8 | 10 | 1.791434263 | 10.44339623
84 | 128.7 | 38.4 | 90.3 | 18.15 | 1.284772792 | 2.2997543
84 | 128.7 | 38.4 | 90.3 | 18.15 | 1.422703479 | 4.5995086
84 | 128.7 | 38.4 | 90.3 | 18.15 | 1.4868015 | 4.481572482
84 | 128.7 | 38.4 | 90.3 | 18.15 | 1.582089487 | 8.314496314
84 | 128.7 | 38.4 | 90.3 | 18.15 | 1.30026277 | 2.565110565
84 | 128.7 | 38.4 | 90.3 | 18.15 | 1.419768783 | 4.805896806
84 | 128.7 | 38.4 | 90.3 | 18.15 | 1.408093366 | 6.663390663
84 | 128.7 | 38.4 | 90.3 | 18.15 | 1.56382232 | 10.82063882
71 | 453.3 | 42.1 | 411.2 | 10.95 | 1.273439044 | 1.407035176
71 | 453.3 | 42.1 | 411.2 | 10.95 | 1.35651951 | 2.040201005
71 | 453.3 | 42.1 | 411.2 | 10.95 | 1.514715136 | 5.751256281
71 | 453.3 | 42.1 | 411.2 | 10.95 | 1.475159183 | 6.507537688
71 | 453.3 | 42.1 | 411.2 | 10.95 | 1.25317909 | 0.773869347
71 | 453.3 | 42.1 | 411.2 | 10.95 | 1.405872847 | 1.987437186
71 | 453.3 | 42.1 | 411.2 | 10.95 | 1.498213289 | 5.293969849
71 | 453.3 | 42.1 | 411.2 | 10.95 | 1.508814908 | 6.525125628
80 | 437.3 | 38 | 399.3 | 15.2 | 1.507142857 | 2.606198035
80 | 437.3 | 38 | 399.3 | 15.2 | 1.626785714 | 3.818877551
80 | 437.3 | 38 | 399.3 | 15.2 | 1.633035714 | 5.512329932
80 | 437.3 | 38 | 399.3 | 15.2 | 1.747321429 | 7.06335034
80 | 437.3 | 38 | 399.3 | 15.2 | 1.516964286 | 1.463860544
80 | 437.3 | 38 | 399.3 | 15.2 | 1.639285714 | 3.099962207
80 | 437.3 | 38 | 399.3 | 15.2 | 1.701785714 | 4.923374906
80 | 437.3 | 38 | 399.3 | 15.2 | 1.795535714 | 6.15584845
80 | 178 | 56.1 | 121.9 | 9.9 | 1.105872483 | 0.195121951
80 | 178 | 56.1 | 121.9 | 9.9 | 1.109395973 | 0.073170732
80 | 178 | 56.1 | 121.9 | 9.9 | 1.11761745 | 0.170731707
80 | 178 | 56.1 | 121.9 | 9.9 | 1.161073826 | 0.170731707
80 | 178 | 56.1 | 121.9 | 9.9 | 1.168120805 | 0.243902439
80 | 178 | 56.1 | 121.9 | 9.9 | 1.179865772 | 0.219512195
80 | 178 | 56.1 | 121.9 | 9.9 | 1.178691275 | 0.341463415
80 | 178 | 56.1 | 121.9 | 9.9 | 1.220973154 | 0.195121951
80 | 178 | 56.1 | 121.9 | 9.9 | 1.242114094 | 0.317073171
80 | 178 | 56.1 | 121.9 | 9.9 | 1.337248322 | 0.56097561
80 | 178 | 56.1 | 121.9 | 9.9 | 1.339597315 | 0.658536585
80 | 178 | 56.1 | 121.9 | 9.9 | 1.338422819 | 0.829268293
80 | 178 | 56.1 | 121.9 | 9.9 | 1.412416107 | 0.829268293
80 | 178 | 56.1 | 121.9 | 9.9 | 1.540436242 | 1.195121951
80 | 178 | 56.1 | 121.9 | 9.9 | 1.560402685 | 2.365853659
80 | 178 | 56.1 | 121.9 | 9.9 | 1.609731544 | 3.902439024
80 | 178 | 56.1 | 121.9 | 9.9 | 1.63909396 | 5.12195122
80 | 178 | 56.1 | 121.9 | 9.9 | 1.724832215 | 9.219512195
60 | 178 | 56 | 122 | 9.5 | 1.210008104 | 1.278772379
60 | 178 | 56 | 122 | 9.5 | 1.323166304 | 1.176470588
60 | 178 | 56 | 122 | 9.5 | 1.415822045 | 1.79028133
60 | 178 | 56 | 122 | 9.5 | 1.485844042 | 2.404092072
60 | 178 | 56 | 122 | 9.5 | 1.51672929 | 2.608695652
60 | 178 | 56 | 122 | 9.5 | 1.553803164 | 2.966751918
60 | 178 | 56 | 122 | 9.5 | 1.663056634 | 4.910485934
60 | 178 | 56 | 122 | 9.5 | 1.708471472 | 6.342710997
60 | 178 | 56 | 122 | 25.4 | 1.76021176 | 9.25831202
60 | 178 | 56 | 122 | 40.4 | 1.830386368 | 11.35549872
75.5 | 228 | 32.34 | 195.66 | 28 | 1.221 | 0.211453745
75.5 | 228 | 32.34 | 195.66 | 28.08 | 1.311 | 0.370044053
75.5 | 228 | 32.34 | 195.66 | 28.1 | 1.373 | 0.528634361
75.5 | 228 | 32.34 | 195.66 | 28.2 | 1.425 | 0.740088106
75.5 | 228 | 32.34 | 195.66 | 14.6 | 1.608 | 1.63876652
75.5 | 228 | 32.34 | 195.66 | 14.23 | 1.63 | 1.969162996
75.5 | 228 | 32.34 | 195.66 | 15.08 | 1.853 | 5.629955947
67.95 | 228 | 32.34 | 195.66 | 29 | 1.312 | 0.284190086
67.95 | 228 | 32.34 | 195.66 | 28.97 | 1.421 | 0.478974402
67.95 | 228 | 32.34 | 195.66 | 29.2 | 1.456 | 0.582870506
67.95 | 228 | 32.34 | 195.66 | 13.8 | 1.735 | 1.790370401
67.95 | 228 | 32.34 | 195.66 | 14.58 | 1.829 | 2.790955026
67.95 | 228 | 32.34 | 195.66 | 14.19 | 1.883 | 3.674447739
60.4 | 228 | 32.34 | 195.66 | 26.47 | 1.337 | 2.356566768
60.4 | 228 | 32.34 | 195.66 | 26.41 | 1.382 | 2.953173105
60.4 | 228 | 32.34 | 195.66 | 26.39 | 1.438 | 3.258925778
60.4 | 228 | 32.34 | 195.66 | 26.59 | 1.474 | 4.137866293
52.85 | 228 | 32.34 | 195.66 | 28.39 | 1.429 | 0.156462585
52.85 | 228 | 32.34 | 195.66 | 28.6 | 1.445 | 0.176870748
52.85 | 228 | 32.34 | 195.66 | 28.39 | 1.501 | 0.231292517
52.85 | 228 | 32.34 | 195.66 | 14.61 | 1.523 | 0.285714286
52.85 | 228 | 32.34 | 195.66 | 12.58 | 1.798 | 1.265306122
52.85 | 228 | 32.34 | 195.66 | 13.67 | 1.858 | 1.789115646
45.3 | 228 | 32.34 | 195.66 | 26.5 | 1.356 | 0.161290323
45.3 | 228 | 32.34 | 195.66 | 26.95 | 1.428 | 0.148387097
45.3 | 228 | 32.34 | 195.66 | 26.45 | 1.478 | 0.090322581
45.3 | 228 | 32.34 | 195.66 | 12.75 | 1.595 | 0.367741936
45.3 | 228 | 32.34 | 195.66 | 12.1 | 1.83 | 1.180645161
45.3 | 228 | 32.34 | 195.66 | 11.89 | 2.016 | 2.529032258
37.75 | 228 | 32.34 | 195.66 | 27.52 | 1.445 | 0.084782609
37.75 | 228 | 32.34 | 195.66 | 27.83 | 1.505 | 0.136956522
37.75 | 228 | 32.34 | 195.66 | 27.95 | 1.593 | 0.163043478
37.75 | 228 | 32.34 | 195.66 | 12.38 | 1.704 | 0.410869565
37.75 | 228 | 32.34 | 195.66 | 12.47 | 1.869 | 1.004347826
37.75 | 228 | 32.34 | 195.66 | 12.84 | 2.019 | 1.995652174
74.5 | 276 | 37 | 239 | 11.14 | 1.148502994 | 0.094314023
74.5 | 276 | 37 | 239 | 11.14 | 1.400798403 | 0.432108909
74.5 | 276 | 37 | 239 | 11.14 | 1.509381238 | 1.060287713
74.5 | 276 | 37 | 239 | 11.14 | 1.600399202 | 3.041241075
74.5 | 276 | 37 | 239 | 11.14 | 1.752095808 | 4.237587161
30.97615792 | 241 | 35.16 | 205.84 | 16.8 | 1.7 | 0.377446553
37.87152623 | 241 | 35.16 | 205.84 | 16.8 | 1.7 | 0.516891109
44.71344208 | 241 | 35.16 | 205.84 | 16.8 | 1.7 | 1.247168831
51.60881039 | 241 | 35.16 | 205.84 | 16.8 | 1.7 | 1.731228771
58.5041787 | 241 | 35.16 | 205.84 | 16.8 | 1.7 | 2.904519481
65.39954701 | 241 | 35.16 | 205.84 | 16.8 | 1.7 | 4.668579421
30.97615792 | 241 | 35.16 | 205.84 | 13.6 | 1.8 | 0.771292707
37.87152623 | 241 | 35.16 | 205.84 | 13.6 | 1.8 | 1.10766034
44.71344208 | 241 | 35.16 | 205.84 | 13.6 | 1.8 | 1.493322677
51.60881039 | 241 | 35.16 | 205.84 | 13.6 | 1.8 | 2.371228771
58.5041787 | 241 | 35.16 | 205.84 | 13.6 | 1.8 | 4.972211788
65.34609455 | 241 | 35.16 | 205.84 | 13.6 | 1.8 | 6.98248951
30.97615792 | 241 | 35.16 | 205.84 | 12.5 | 1.9 | 1.608215784
37.87152623 | 241 | 35.16 | 205.84 | 12.5 | 1.9 | 2.043044955
44.71344208 | 241 | 35.16 | 205.84 | 12.5 | 1.9 | 3.659476523
51.60881039 | 241 | 35.16 | 205.84 | 12.5 | 1.9 | 4.98045954
58.5041787 | 241 | 35.16 | 205.84 | 12.5 | 1.9 | 6.350673327
65.39954701 | 241 | 35.16 | 205.84 | 12.5 | 1.9 | 9.050117882
30.97615792 | 241 | 35.16 | 205.84 | 12.1 | 2 | 3.429754246
37.87152623 | 241 | 35.16 | 205.84 | 12.1 | 2 | 4.209198801
44.71344208 | 241 | 35.16 | 205.84 | 12.1 | 2 | 5.431784216
51.60881039 | 241 | 35.16 | 205.84 | 12.1 | 2 | 6.014305694
58.45072623 | 241 | 35.16 | 205.84 | 12.1 | 2 | 8.123044955
65.34609455 | 241 | 35.16 | 205.84 | 12.1 | 2 | 10.37941259
60.2 | 358.1 | 39.4 | 318.7 | 9.8 | 1.38 | 0.43
60.2 | 358.1 | 39.4 | 318.7 | 9.8 | 1.5 | 1.11
60.2 | 358.1 | 39.4 | 318.7 | 9.8 | 1.63 | 2.53
60.2 | 358.1 | 39.4 | 318.7 | 9.8 | 1.71 | 3.94
43 | 358.1 | 39.4 | 318.7 | 8.8 | 1.27 | 0.13
43 | 358.1 | 39.4 | 318.7 | 8.8 | 1.56 | 0.85
43 | 358.1 | 39.4 | 318.7 | 8.8 | 1.73 | 2.1
43 | 358.1 | 39.4 | 318.7 | 8.8 | 1.76 | 2.91
25.8 | 358.1 | 39.4 | 318.7 | 7.7 | 1.5 | 0.22
25.8 | 358.1 | 39.4 | 318.7 | 7.7 | 1.6 | 0.46
25.8 | 358.1 | 39.4 | 318.7 | 7.7 | 1.68 | 0.78
25.8 | 358.1 | 39.4 | 318.7 | 7.7 | 1.79 | 1.59
25.8 | 358.1 | 39.4 | 318.7 | 7.7 | 1.89 | 2.72
25.8 | 358.1 | 39.4 | 318.7 | 7.7 | 1.99 | 5.23
17.2 | 358.1 | 39.4 | 318.7 | 7.2 | 1.6 | 0.26
17.2 | 358.1 | 39.4 | 318.7 | 7.2 | 1.69 | 0.44
17.2 | 358.1 | 39.4 | 318.7 | 7.2 | 1.77 | 0.7
17.2 | 358.1 | 39.4 | 318.7 | 7.2 | 1.88 | 1.93
8.6 | 358.1 | 39.4 | 318.7 | 6.6 | 1.61 | 0.14
8.6 | 358.1 | 39.4 | 318.7 | 6.6 | 1.68 | 0.23
8.6 | 358.1 | 39.4 | 318.7 | 6.6 | 1.78 | 0.39
8.6 | 358.1 | 39.4 | 318.7 | 6.6 | 1.9 | 1.07
0 | 358.1 | 39.4 | 318.7 | 6.1 | 1.8 | 0.15
0 | 358.1 | 39.4 | 318.7 | 6.1 | 1.9 | 0.47
0 | 358.1 | 39.4 | 318.7 | 6.1 | 1.99 | 0.79
41 | 172 | 52 | 120 | 8 | 1.4 | 1.79
41 | 172 | 52 | 120 | 12 | 1.4 | 1.71
41 | 172 | 52 | 120 | 16 | 1.4 | 1.48
41 | 172 | 52 | 120 | 8 | 1.6 | 4.82
41 | 172 | 52 | 120 | 12 | 1.6 | 8.18
41 | 172 | 52 | 120 | 16 | 1.6 | 3.81
41 | 172 | 52 | 120 | 8 | 1.8 | 9.41
41 | 172 | 52 | 120 | 12 | 1.8 | 8.52
41 | 172 | 52 | 120 | 16 | 1.8 | 7.04
63 | 230 | 43 | 187 | 8 | 1.4 | 0.54
63 | 230 | 43 | 187 | 12 | 1.4 | 0.52
63 | 230 | 43 | 187 | 16 | 1.4 | 0.56
63 | 230 | 43 | 187 | 8 | 1.6 | 1.51
63 | 230 | 43 | 187 | 12 | 1.6 | 1.49
63 | 230 | 43 | 187 | 16 | 1.6 | 1.32
63 | 230 | 43 | 187 | 8 | 1.8 | 3.96
63 | 230 | 43 | 187 | 12 | 1.8 | 3.28
63 | 230 | 43 | 187 | 16 | 1.8 | 3.11
60 | 229 | 65 | 164 | 10 | 1.214285714 | 1.269581482
60 | 229 | 65 | 164 | 10 | 1.328042328 | 1.200391413
60 | 229 | 65 | 164 | 10 | 1.416666667 | 1.819421713
60 | 229 | 65 | 164 | 10 | 1.485449735 | 2.406368257
60 | 229 | 65 | 164 | 10 | 1.514550265 | 2.5363486
60 | 229 | 65 | 164 | 10 | 1.552910053 | 2.9933581
60 | 229 | 65 | 164 | 10 | 1.662698413 | 4.855558153
60 | 229 | 65 | 164 | 10 | 1.706349206 | 6.261657964
60 | 229 | 65 | 164 | 10 | 1.760582011 | 9.238606153
60 | 229 | 65 | 164 | 10 | 1.833333333 | 11.23295145